## Sheet1
Allowable Scan Path Parameters for the OASIS Challenge
Last updated August 14, 2020
The following parameters may be used to generate scan path files compliant with the America Makes Project 3024 XML Schema. Refer to the documentation on the XML Schema and on the baseline scan path generator for additional details on these parameters. Rows that are highlighted in blue are frozen for the purposes of the OASIS Challenge. Rows that are highlighted in green are freely selectable within the given range. Note that the ranges are intended to reflect reasonable bounds for the purpose of the OASIS Challenge and are not reflective of the capabilities of the machine or of the XML schema itself.
In addition, a newly created scan path generator may require more parameters than these, in which case these parameters should be captured on the submitted configuration file. In all cases, the output scan files must conform to the conventions of the published XML schema.
Parameter | Units | Nominal | Min | Max | Notes
Laser power | Watts | 340 |  |  | Frozen for OASIS Challenge
Spot size | microns | 80 |  |  | Frozen for OASIS Challenge
Scan speed | mm/second | 1250 |  |  | Frozen for OASIS Challenge
Slicing (layer) thickness | mm | 0.06 |  |  | Frozen for OASIS Challenge
Number of contours | Count |  | 0 | 5 | Specifiable for a particular region.
Contour offset | mm |  | 0 | 0.5 | Positive offset "shrinks" the part inward from the boundary
Hatch offset (from inner-most contour) | mm |  | 0 | 0.5 | Positive offset "shrinks" the hatched area inward from contour. Negative offset not permitted
Hatch center-to-center spacing | mm | 0.14 | 0.02 | 0.5 | Nominal value is a suggested starting point, but may vary depending on the scan strategy
Number of lasers | Count | 1 |  |  | Frozen for OASIS Challenge
Laser on delays | microseconds | 100 |  |  | Frozen for OASIS Challenge
Laser off delay | microseconds | 100 |  |  | Frozen for OASIS Challenge
Jump delay | microseconds | 100 |  |  | Frozen for OASIS Challenge
Mark delay | microseconds | 50 |  |  | Frozen for OASIS Challenge
Polygon delay | microseconds | 30 |  |  | Frozen for OASIS Challenge
Dosing factor | multiplier | 1.5 |  |  | Frozen for OASIS Challenge
Skywriting mode | Integer | 0 |  |  | Frozen for OASIS Challenge
Wobble | True/False | Off |  |  | Frozen for OASIS Challenge
Wobble frequency | Hertz | 0 |  |  | Frozen for OASIS Challenge
Wobble amplitude | mm | 0 |  |  | Frozen for OASIS Challenge
"Follow-me" mode | True/False | FALSE |  |  | Frozen for OASIS Challenge
"Follow-me" master laser | Identifier | 0 |  |  | Frozen for OASIS Challenge
"Follow-me" sync delay | microseconds | 0 |  |  | Frozen for OASIS Challenge